## Materials
Material_ID | Material_Name | Material_Group | Material_Family | Default_Price_EUR_kg | Density_kg_m3 | Typical_Process | Surface_Finish_Potential | Recyclability | Price_Basis | Status | Source_URL | Notes
AL6082 | EN AW-6082 T6 | Aluminium | Wrought aluminium | 3.5 | 2710 | CNC Machining / Extrusion | Excellent after machining and anodising | High | Indicative VE start value | Active | https://www.theworldmaterial.com/6082-aluminum/ | European structural alloy; suitable for premium machined and anodised parts.
AL6061 | AA 6061-T6 | Aluminium | Wrought aluminium | 3.4 | 2700 | CNC Machining / Extrusion | Very good after machining and anodising | High | Indicative VE start value | Active | https://www.theworldmaterial.com/al-6061-t6-aluminum-alloy/ | General-purpose wrought alloy with good machinability and corrosion resistance.
ADC12 | ADC12 | Aluminium | Die-casting aluminium | 2.8 | 2750 | HPDC | Good as-cast; anodising requires validation | High | Indicative VE start value | Active | https://www.ycumetal.com/density-of-aluminum-alloys/ | High-volume die-casting alloy; verify cosmetic surface and porosity requirements.
A380 | A380 | Aluminium | Die-casting aluminium | 2.9 | 2740 | HPDC | Good as-cast; anodising requires validation | High | Indicative VE start value | Active | https://www.ycumetal.com/density-of-aluminum-alloys/ | Common HPDC alloy for housings and structural components.
ABS | ABS | Polymer | Engineering thermoplastic | 2.4 | 1050 | Injection Molding | Very good moulded appearance and paintability | Medium | Indicative VE start value | Active | https://kunststoff-profi.de/en/materials/plastics-density-table/ | Balanced cost, impact strength and cosmetic quality for consumer housings.
PCABS | PC/ABS | Polymer | Engineering thermoplastic blend | 3.2 | 1130 | Injection Molding | Excellent cosmetic surface potential | Medium | Indicative VE start value | Active | https://kunststoff-profi.de/en/materials/plastics-density-table/ | Premium housings requiring impact resistance and good surface quality.
PC | Polycarbonate (PC) | Polymer | Engineering thermoplastic | 3.6 | 1200 | Injection Molding | Excellent; transparent grades available | Medium | Indicative VE start value | Active | https://kunststoff-profi.de/en/materials/plastics-density-table/ | High impact resistance; drying and process control are important.
PP | Polypropylene (PP) | Polymer | Commodity thermoplastic | 1.7 | 905 | Injection Molding | Good; lower premium feel without texture/coating | High | Indicative VE start value | Active | https://kunststoff-profi.de/en/materials/plastics-density-table/ | Low density and cost; good chemical resistance and living-hinge capability.
PA66 | Polyamide 66 (PA66) | Polymer | Engineering thermoplastic | 3.1 | 1140 | Injection Molding | Good; moisture conditioning affects dimensions | Medium | Indicative VE start value | Active | https://kunststoff-profi.de/en/materials/plastics-density-table/ | Good strength and heat resistance; verify moisture and tolerance requirements.
POM | Polyoxymethylene (POM) | Polymer | Engineering thermoplastic | 3 | 1410 | Injection Molding | Good technical finish; limited coating adhesion | Medium | Indicative VE start value | Active | https://kunststoff-profi.de/en/materials/plastics-density-table/ | Low friction and good dimensional stability for gears, sliders and mechanisms.
Note on E1: Indicative starting assumptions for VECIP. Replace with validated supplier or purchasing data before business-case use.
Note on F1: Typical nominal density. Confirm against the selected grade supplier datasheet.

## Read Me
VECIP Materials Masterdata - Start Dataset
Purpose | Starter masterdata for Technology Selection and cost-model testing.
Required app fields | Material_Name, Material_Group, Default_Price_EUR_kg
Material groups | Use exactly Aluminium and Polymer to match Technology_Rules.xlsx.
Price warning | Prices are indicative VE assumptions, not quotations. Replace with current B&O or supplier data.
Units | Price in EUR/kg; density in kg/m³.
Naming control | Keep Material_Group spelling consistent across Materials.xlsx and Technology_Rules.xlsx.
Recommended next control | Add valid-from date, region, supplier/market source and recycled-content variant when the rate model is expanded.